## Durezas
HV0,5
Ti6Al4V | Ti cp (grau 2) | CoCrW
355 | 171 | 449
347 | 167 | 407
341 | 165 | 400
337 | 164 | 415
341 | 160 | 444
348 | 153 | 425
347 | 157 | 430